## Sheet1
Wavelength (nm) | Absorbance (AU) | Std.Dev.
190 | -0.0447617 | 0.210172 | Max Absorbance: | 0.289926 | OD
191 | 0.0368857 | 0.185593 | Wave length at Max Absorbance: | 387 | nm
192 | 0.0765014 | 0.130202
193 | 0.328107 | 0.162159
194 | 0.265356 | 0.254394 | Sample Volume: | 0.1016 | g
195 | 0.107257 | 0.147332 | Final Cuvette Volume: | 15.5896 | g
196 | 0.0507712 | 0.146852 | Dilution Factor: | 153.4409
197 | -0.0140467 | 0.180566
198 | -0.0792542 | 0.167115
199 | -0.0505328 | 0.147467
200 | 0.14845 | 0.151068
201 | -0.00476027 | 0.2316
202 | -0.0760865 | 0.153451
203 | 0.102849 | 0.1418
204 | 0.0166268 | 0.120774
205 | 0.0386019 | 0.138062
206 | -0.118986 | 0.15137
207 | 0.231149 | 0.149733
208 | -0.0200067 | 0.162353
209 | 0.0884461 | 0.130644
210 | -0.109288 | 0.167403
211 | -0.302064 | 0.241927
212 | -0.106307 | 0.148405
213 | 0.160382 | 0.112402
214 | 0.196203 | 0.128954
215 | 0.140607 | 0.141666
216 | -0.0306797 | 0.162333
217 | 0.113909 | 0.154424
218 | 0.000216961 | 0.120139
219 | 0.123706 | 0.142474
220 | 0.096755 | 0.14143
221 | 0.139752 | 0.128984
222 | 0.0867038 | 0.11487
223 | 0.00303745 | 0.099772
224 | 0.0117249 | 0.08771
225 | -0.0575333 | 0.109436
226 | 0.0408688 | 0.101958
227 | -0.0198822 | 0.116825
228 | 0.057445 | 0.11462
229 | 0.140532 | 0.0905653
230 | 0.0189881 | 0.0565047
231 | 0.0403643 | 0.0708193
232 | -0.0309463 | 0.0829776
233 | -0.051847 | 0.0641547
234 | 0.0329556 | 0.0711133
235 | 0.0319724 | 0.0837086
236 | 0.0960078 | 0.0642438
237 | 0.0367208 | 0.0601112
238 | -0.0470161 | 0.0590649
239 | 0.0683961 | 0.0763329
240 | 0.0100703 | 0.0828612
241 | 0.0759778 | 0.0768108
242 | 0.0970812 | 0.0560238
243 | 0.108275 | 0.0502621
244 | 0.110008 | 0.0526733
245 | 0.0732212 | 0.0423188
246 | 0.0555153 | 0.0369315
247 | 0.0375166 | 0.027038
248 | 0.0645208 | 0.0268721
249 | 0.0634117 | 0.0271545
250 | 0.0477929 | 0.0186859
251 | 0.0506697 | 0.0108389
252 | 0.0690479 | 0.00544189
253 | 0.0670109 | 0.00309885
254 | 0.0673008 | 0.00107447
255 | 0.0673676 | 0.000539709
256 | 0.0662022 | 0.000378492
257 | 0.0689726 | 0.000458589
258 | 0.0683293 | 0.000385785
259 | 0.0679388 | 0.000362988
260 | 0.0684185 | 0.000341575
261 | 0.0682678 | 0.000305783
262 | 0.0691261 | 0.000190849
263 | 0.0685992 | 0.000201232
264 | 0.0686975 | 0.000194914
265 | 0.0682411 | 0.000171563
266 | 0.068028 | 0.000150203
267 | 0.0675611 | 0.000143556
268 | 0.0673485 | 0.000192278
269 | 0.0665035 | 0.000195189
270 | 0.0664558 | 0.000134937
271 | 0.0657711 | 0.000145688
272 | 0.0650148 | 0.000134529
273 | 0.0647302 | 0.000107118
274 | 0.0640068 | 0.000134522
275 | 0.0631437 | 0.000106423
276 | 0.0626411 | 0.000103202
277 | 0.0616894 | 0.000126436
278 | 0.0609918 | 0.000100909
279 | 0.0603743 | 9.54818e-05
280 | 0.0595322 | 0.000100145
281 | 0.0587215 | 0.000112657
282 | 0.0579662 | 0.00015968
283 | 0.0570555 | 0.000135244
284 | 0.0564542 | 0.000136875
285 | 0.0555191 | 0.000150282
286 | 0.0545111 | 0.000184526
287 | 0.0540419 | 0.000110593
288 | 0.0531173 | 0.000123504
289 | 0.052279 | 0.000191197
290 | 0.0513158 | 0.000136881
291 | 0.0505319 | 0.000167638
292 | 0.0491886 | 0.00017267
293 | 0.0485315 | 0.000165027
294 | 0.047194 | 0.000143591
295 | 0.046309 | 0.000158453
296 | 0.0451117 | 0.000151739
297 | 0.0440598 | 0.000140928
298 | 0.042738 | 0.000141395
299 | 0.041503 | 0.000142452
300 | 0.0402303 | 0.000150436
301 | 0.0390582 | 0.000167037
302 | 0.0377879 | 0.000125182
303 | 0.0366755 | 0.0001503
304 | 0.0353861 | 0.000159555
305 | 0.0342207 | 0.000134597
306 | 0.033154 | 0.000124924
307 | 0.0321789 | 0.000129145
308 | 0.031086 | 0.000153117
309 | 0.0298872 | 0.000114881
310 | 0.0292377 | 0.000108882
311 | 0.0286293 | 8.54058e-05
312 | 0.0277653 | 0.000103003
313 | 0.0269752 | 0.000103151
314 | 0.0265675 | 7.67471e-05
315 | 0.0260906 | 8.07278e-05
316 | 0.0256639 | 9.2612e-05
317 | 0.0252981 | 9.58858e-05
318 | 0.02496 | 8.25521e-05
319 | 0.0248532 | 8.69362e-05
320 | 0.0247564 | 7.01567e-05
321 | 0.0246072 | 8.0093e-05
322 | 0.0249748 | 6.82527e-05
323 | 0.0249834 | 7.68152e-05
324 | 0.0251884 | 9.68296e-05
325 | 0.0255365 | 0.000103481
326 | 0.0258703 | 8.99998e-05
327 | 0.026269 | 8.68734e-05
328 | 0.0269399 | 9.41122e-05
329 | 0.0278621 | 9.52959e-05
330 | 0.0287929 | 8.36234e-05
331 | 0.0298667 | 9.31311e-05
332 | 0.0311012 | 0.000122902
333 | 0.0325432 | 0.000115635
334 | 0.0341234 | 0.000138352
335 | 0.0357985 | 9.03402e-05
336 | 0.0376844 | 7.08035e-05
337 | 0.0397668 | 7.9716e-05
338 | 0.0420485 | 0.000107753
339 | 0.0445371 | 9.11595e-05
340 | 0.0470567 | 9.57909e-05
341 | 0.0497665 | 9.24253e-05
342 | 0.0529094 | 9.33432e-05
343 | 0.056025 | 0.000105989
344 | 0.0591626 | 0.000119505
345 | 0.062624 | 0.000147595
346 | 0.0660701 | 0.00016307
347 | 0.0697646 | 0.000128675
348 | 0.0734749 | 0.000147045
349 | 0.0771003 | 0.000157524
350 | 0.0810981 | 0.000137402
351 | 0.0849328 | 0.000116229
352 | 0.0890961 | 9.09772e-05
353 | 0.0932398 | 0.000132646
354 | 0.0975137 | 0.000197298
355 | 0.101893 | 0.000168825
356 | 0.106417 | 0.000193005
357 | 0.11125 | 0.000202947
358 | 0.116388 | 0.000160107
359 | 0.122211 | 0.000261328
360 | 0.126837 | 0.000232993
361 | 0.132866 | 0.000211182
362 | 0.13865 | 0.000232427
363 | 0.144773 | 0.00021187
364 | 0.15173 | 0.000174436
365 | 0.157997 | 0.000244111
366 | 0.165702 | 0.000211096
367 | 0.173475 | 0.000194016
368 | 0.180659 | 0.000162816
369 | 0.189065 | 0.000185091
370 | 0.196798 | 0.000196508
371 | 0.205461 | 0.000158247
372 | 0.21347 | 0.000195678
373 | 0.221707 | 0.000286293
374 | 0.230353 | 0.000337897
375 | 0.237942 | 0.000333181
376 | 0.245333 | 0.000221191
377 | 0.252884 | 0.000159606
378 | 0.259825 | 0.000179868
379 | 0.265714 | 0.000193255
380 | 0.271347 | 0.000220321
381 | 0.276983 | 0.000225644
382 | 0.281563 | 0.000159364
383 | 0.285095 | 0.000192439
384 | 0.28767 | 0.000239769
385 | 0.288956 | 0.000176978
386 | 0.289888 | 0.000279685
387 | 0.289926 | 0.000180469
388 | 0.288509 | 0.000198671
389 | 0.286677 | 0.000181954
390 | 0.283354 | 0.000118691
391 | 0.280118 | 0.000151721
392 | 0.275377 | 0.000177998
393 | 0.270652 | 0.00017669
394 | 0.265397 | 0.000152045
395 | 0.259686 | 0.000220829
396 | 0.254054 | 0.000250902
397 | 0.248405 | 0.000241575
398 | 0.2429 | 0.000203341
399 | 0.238247 | 0.000180302
400 | 0.233679 | 0.000150955
401 | 0.229489 | 0.000157711
402 | 0.225584 | 0.000232192
403 | 0.222711 | 0.000181529
404 | 0.220285 | 0.000195175
405 | 0.218322 | 0.000197113
406 | 0.216518 | 0.000192297
407 | 0.215376 | 0.000184244
408 | 0.214342 | 0.000142554
409 | 0.213423 | 0.000198318
410 | 0.212844 | 0.000242256
411 | 0.212378 | 0.000179989
412 | 0.211958 | 0.000155905
413 | 0.211467 | 0.000169107
414 | 0.210378 | 0.000208987
415 | 0.209426 | 0.000185155
416 | 0.208537 | 0.000164201
417 | 0.207417 | 0.000171051
418 | 0.205903 | 0.000177363
419 | 0.204071 | 0.000142145
420 | 0.202225 | 0.000169325
421 | 0.199871 | 0.000172723
422 | 0.197544 | 0.000182543
423 | 0.195192 | 0.000134306
424 | 0.192229 | 0.000171997
425 | 0.189471 | 0.000206254
426 | 0.186186 | 0.000263642
427 | 0.18271 | 0.000210945
428 | 0.179164 | 0.00017744
429 | 0.175831 | 0.000172599
430 | 0.171722 | 0.000142832
431 | 0.168068 | 0.000133385
432 | 0.164619 | 0.000137207
433 | 0.160638 | 0.000187275
434 | 0.156229 | 0.000191406
435 | 0.152109 | 0.000210842
436 | 0.148189 | 0.00018516
437 | 0.14399 | 0.000227159
438 | 0.140461 | 0.000227395
439 | 0.136346 | 0.000299539
440 | 0.132576 | 0.000227439
441 | 0.128462 | 0.000223697
442 | 0.124699 | 0.000210652
443 | 0.12115 | 0.000200671
444 | 0.117626 | 0.000162578
445 | 0.11384 | 0.000165484
446 | 0.110233 | 0.000162654
447 | 0.107175 | 0.000153935
448 | 0.103579 | 0.00018745
449 | 0.100328 | 0.000248417
450 | 0.0969143 | 0.000204918
451 | 0.0937738 | 0.000172394
452 | 0.0907059 | 0.000225636
453 | 0.0874629 | 0.000201702
454 | 0.0851851 | 0.000196586
455 | 0.0824161 | 0.000222016
456 | 0.0798059 | 0.000213035
457 | 0.0771165 | 0.000199133
458 | 0.0746198 | 0.00019123
459 | 0.0721083 | 0.000232489
460 | 0.0697412 | 0.000213478
461 | 0.0682034 | 0.000326396
462 | 0.0658431 | 0.000252189
463 | 0.0634532 | 0.000230919
464 | 0.0615296 | 0.000201589
465 | 0.0597062 | 0.000165203
466 | 0.0579143 | 0.000208325
467 | 0.0564938 | 0.000288287
468 | 0.0548716 | 0.000369337
469 | 0.0530729 | 0.000345488
470 | 0.0519009 | 0.000346854
471 | 0.0502291 | 0.000291363
472 | 0.0484138 | 0.000257223
473 | 0.0465775 | 0.000271581
474 | 0.0462713 | 0.000402708
475 | 0.0449033 | 0.000365953
476 | 0.0435052 | 0.000373568
477 | 0.0421791 | 0.000344418
478 | 0.0419097 | 0.000244006
479 | 0.0405045 | 0.000263766
480 | 0.0395737 | 0.000372651
481 | 0.0386496 | 0.000464806
482 | 0.0371528 | 0.000436879
483 | 0.0368624 | 0.000314817
484 | 0.0356364 | 0.00028232
485 | 0.0355506 | 0.00015806
486 | 0.0340495 | 0.000187542
487 | 0.033196 | 0.000266552
488 | 0.0334439 | 0.00026567
489 | 0.0321827 | 0.000230521
490 | 0.0313807 | 0.000236034
491 | 0.0304127 | 0.000256962
492 | 0.0301499 | 0.000264517
493 | 0.0293555 | 0.000255072
494 | 0.0287609 | 0.000310506
495 | 0.0285115 | 0.00029135
496 | 0.0281887 | 0.000266217
497 | 0.0268259 | 0.000252117
498 | 0.0269294 | 0.00021344
499 | 0.0259085 | 0.000262778
500 | 0.0256634 | 0.000277596
501 | 0.0253778 | 0.000315636
502 | 0.0244451 | 0.000309449
503 | 0.0244932 | 0.000268171
504 | 0.0244708 | 0.000230027
505 | 0.0239143 | 0.000191511
506 | 0.0232825 | 0.000223441
507 | 0.0228052 | 0.000279861
508 | 0.023016 | 0.000318019
509 | 0.0222678 | 0.000270427
510 | 0.0220051 | 0.000274592
511 | 0.021215 | 0.000302812
512 | 0.0218563 | 0.000266032
513 | 0.0210781 | 0.000312543
514 | 0.0202947 | 0.000369425
515 | 0.0203819 | 0.000358947
516 | 0.0203314 | 0.000316545
517 | 0.0202847 | 0.000368844
518 | 0.0203781 | 0.000370998
519 | 0.0197101 | 0.000400843
520 | 0.0201459 | 0.000326747
521 | 0.0192337 | 0.000346414
522 | 0.0188017 | 0.000395277
523 | 0.0186658 | 0.000378425
524 | 0.0184178 | 0.000302127
525 | 0.0182414 | 0.000264228
526 | 0.018486 | 0.000250633
527 | 0.018075 | 0.000407869
528 | 0.0186033 | 0.000419842
529 | 0.0181642 | 0.000349404
530 | 0.0180492 | 0.000350163
531 | 0.0180607 | 0.00030153
532 | 0.0180802 | 0.000208974
533 | 0.0175133 | 0.000182144
534 | 0.0177622 | 0.000291693
535 | 0.0176086 | 0.000417461
536 | 0.0167212 | 0.000382118
537 | 0.0171041 | 0.000376999
538 | 0.0171747 | 0.000263642
539 | 0.0169625 | 0.000291587
540 | 0.0168943 | 0.000232919
541 | 0.016942 | 0.00025288
542 | 0.0163059 | 0.00033311
543 | 0.0164089 | 0.000326886
544 | 0.0169072 | 0.000245337
545 | 0.0164351 | 0.000211677
546 | 0.0164142 | 0.000320786
547 | 0.0167098 | 0.000230071
548 | 0.0160928 | 0.000223518
549 | 0.0155883 | 0.000206558
550 | 0.0161104 | 0.000208351
551 | 0.0156331 | 0.000231996
552 | 0.0156446 | 0.00028075
553 | 0.015573 | 0.000307456
554 | 0.0155873 | 0.00030617
555 | 0.0156336 | 0.000234678
556 | 0.0150275 | 0.000270319
557 | 0.0149794 | 0.000220041
558 | 0.0157018 | 0.000268327
559 | 0.0159602 | 0.000275168
560 | 0.0152836 | 0.000301355
561 | 0.0154018 | 0.000211978
562 | 0.0150094 | 0.000226978
563 | 0.0152016 | 0.00021172
564 | 0.0148144 | 0.000253218
565 | 0.0149555 | 0.000278395
566 | 0.0153179 | 0.000210458
567 | 0.0148621 | 0.000217559
568 | 0.014565 | 0.000152227
569 | 0.014782 | 0.000111531
570 | 0.0143394 | 0.00012813
571 | 0.0146546 | 0.000123566
572 | 0.0142236 | 0.000132592
573 | 0.0146317 | 0.000115643
574 | 0.0141816 | 8.53552e-05
575 | 0.0141773 | 0.00010053
576 | 0.0143766 | 9.40156e-05
577 | 0.0142379 | 9.10697e-05
578 | 0.0139046 | 7.74475e-05
579 | 0.0140734 | 9.44402e-05
580 | 0.0140729 | 7.44569e-05
581 | 0.0141611 | 6.96819e-05
582 | 0.0137391 | 8.32187e-05
583 | 0.0141964 | 0.000108721
584 | 0.0140591 | 7.06765e-05
585 | 0.0136909 | 0.000108377
586 | 0.0138087 | 9.47119e-05
587 | 0.0136471 | 9.80013e-05
588 | 0.013618 | 0.000101903
589 | 0.0133967 | 0.000104261
590 | 0.0134606 | 0.000117463
591 | 0.0131693 | 0.000116002
592 | 0.0134077 | 0.000123728
593 | 0.0129561 | 0.000125759
594 | 0.0133882 | 0.000108842
595 | 0.0135098 | 9.25384e-05
596 | 0.0134254 | 0.000158777
597 | 0.0135789 | 0.000143416
598 | 0.0134063 | 0.000120983
599 | 0.013341 | 0.000115806
600 | 0.0133033 | 0.000166915
601 | 0.0133338 | 0.000152056
602 | 0.0129833 | 0.000127529
603 | 0.0130267 | 7.8616e-05
604 | 0.0132527 | 7.4792e-05
605 | 0.0132999 | 0.000101967
606 | 0.0132437 | 0.000155306
607 | 0.0135512 | 0.00012495
608 | 0.0132866 | 0.000142347
609 | 0.0132585 | 0.000131088
610 | 0.0131121 | 0.000147626
611 | 0.0130343 | 0.000188784
612 | 0.0130239 | 0.000211935
613 | 0.013145 | 0.000173049
614 | 0.0131702 | 0.000127959
615 | 0.0129972 | 0.00017286
616 | 0.0127892 | 0.000203988
617 | 0.013391 | 0.000165478
618 | 0.0130448 | 0.000191615
619 | 0.0130329 | 0.000165898
620 | 0.0127559 | 0.000243932
621 | 0.0129986 | 0.000170891
622 | 0.0130639 | 0.00011276
623 | 0.0127435 | 0.000165118
624 | 0.0130267 | 0.00025247
625 | 0.012825 | 0.000180595
626 | 0.0124931 | 0.000251061
627 | 0.0133061 | 0.000288911
628 | 0.0137339 | 0.000263083
629 | 0.0134935 | 0.000293409
630 | 0.0127726 | 0.000307852
631 | 0.0121331 | 0.000338591
632 | 0.0123477 | 0.00026647
633 | 0.0120878 | 0.000247963
634 | 0.012681 | 0.00020162
635 | 0.0130711 | 0.00021457
636 | 0.0133791 | 0.000268929
637 | 0.0128322 | 0.000280653
638 | 0.0126362 | 0.000245708
639 | 0.0128865 | 0.000343572
640 | 0.0121608 | 0.000487282
641 | 0.0121503 | 0.00056612
642 | 0.0131879 | 0.000776345
643 | 0.0129719 | 0.000746999
644 | 0.0133004 | 0.000821817
645 | 0.0134711 | 0.000711316
646 | 0.0126171 | 0.000908683
647 | 0.0128841 | 0.000720402
648 | 0.012867 | 0.000739619
649 | 0.012085 | 0.000825845
650 | 0.0130782 | 0.000739756
651 | 0.0125823 | 0.000528291
652 | 0.0122085 | 0.000428352
653 | 0.0127096 | 0.000638674
654 | 0.0117207 | 0.000560683
655 | 0.0118809 | 0.000129545
656 | 0.0118423 | 0.000133725
657 | 0.0166612 | 0.00037185
658 | 0.0158625 | 0.000660262
659 | 0.0119042 | 0.000595704
660 | 0.0130224 | 0.000771211
661 | 0.0119267 | 0.000666492
662 | 0.011847 | 0.000785717
663 | 0.0128589 | 0.00068708
664 | 0.0118542 | 0.000691923
665 | 0.0127869 | 0.000670714
666 | 0.012742 | 0.000831569
667 | 0.0128145 | 0.000645541
668 | 0.0130119 | 0.000511226
669 | 0.0127015 | 0.000294764
670 | 0.0125675 | 0.00027489
671 | 0.0127692 | 0.000372759
672 | 0.0120111 | 0.000302337
673 | 0.0129132 | 0.000287542
674 | 0.01161 | 0.000300309
675 | 0.0121689 | 0.00029282
676 | 0.0119271 | 0.000332541
677 | 0.0120368 | 0.000321885
678 | 0.0116425 | 0.000284726
679 | 0.011622 | 0.000223847
680 | 0.0120225 | 0.000259715
681 | 0.0121107 | 0.000310265
682 | 0.0118842 | 0.000257174
683 | 0.0122576 | 0.00033725
684 | 0.0118103 | 0.000266476
685 | 0.0117812 | 0.000203068
686 | 0.0118418 | 0.000305039
687 | 0.0123134 | 0.000388463
688 | 0.011919 | 0.000311739
689 | 0.0116158 | 0.00024121
690 | 0.0117326 | 0.000263325
691 | 0.0119376 | 0.000193363
692 | 0.0118961 | 0.000247243
693 | 0.0121732 | 0.000248622
694 | 0.0124607 | 0.000221006
695 | 0.0117269 | 0.000321138
696 | 0.0118418 | 0.000331314
697 | 0.0114284 | 0.000273836
698 | 0.0116105 | 0.000302054
699 | 0.0114141 | 0.000267763
700 | 0.0119371 | 0.000387309
701 | 0.0118937 | 0.000331412
702 | 0.0114875 | 0.000228114
703 | 0.0117168 | 0.000278708
704 | 0.0118365 | 0.000242968
705 | 0.0117645 | 0.000326602
706 | 0.0113478 | 0.000295282
707 | 0.0112805 | 0.000244371
708 | 0.0115685 | 0.00041476
709 | 0.0115776 | 0.000312444
710 | 0.0114436 | 0.0002455
711 | 0.0109653 | 0.000231136
712 | 0.011291 | 0.000196355
713 | 0.0109468 | 0.000197809
714 | 0.0114989 | 0.000239127
715 | 0.0116386 | 0.000371037
716 | 0.011477 | 0.0002781
717 | 0.0115223 | 0.000327292
718 | 0.0110474 | 0.000261258
719 | 0.0115829 | 0.000323193
720 | 0.0112777 | 0.000336964
721 | 0.0112176 | 0.000250023
722 | 0.0110455 | 0.000299678
723 | 0.011148 | 0.000284943
724 | 0.011138 | 0.000363589
725 | 0.0111413 | 0.000301717
726 | 0.0111699 | 0.000279679
727 | 0.0112963 | 0.000238499
728 | 0.0109324 | 0.000277911
729 | 0.011456 | 0.000309837
730 | 0.0113978 | 0.000236415
731 | 0.0111995 | 0.000249535
732 | 0.0112095 | 0.000248021
733 | 0.011363 | 0.000222114
734 | 0.0110316 | 0.000210466
735 | 0.0112958 | 0.000209466
736 | 0.0112643 | 0.000254751
737 | 0.0118937 | 0.000301156
738 | 0.0113926 | 0.000322314
739 | 0.0112004 | 0.000245456
740 | 0.0109253 | 0.000252844
741 | 0.0115638 | 0.000278238
742 | 0.0111995 | 0.000314516
743 | 0.0114303 | 0.000341357
744 | 0.0110149 | 0.000305777
745 | 0.0111251 | 0.000292329
746 | 0.0119228 | 0.000295707
747 | 0.0114279 | 0.000272177
748 | 0.011373 | 0.000231494
749 | 0.0117159 | 0.000264414
750 | 0.0105839 | 0.00028701
751 | 0.011085 | 0.000239427
752 | 0.0117974 | 0.00021253
753 | 0.0111971 | 0.000173752
754 | 0.0109749 | 0.000248197
755 | 0.0115194 | 0.000297302
756 | 0.0113125 | 0.000278838
757 | 0.0110779 | 0.000183611
758 | 0.0112329 | 0.000176803
759 | 0.0117497 | 0.000244498
760 | 0.0111227 | 0.000247463
761 | 0.0113115 | 0.000239275
762 | 0.0115352 | 0.000254765
763 | 0.0112219 | 0.000347996
764 | 0.0109239 | 0.000268706
765 | 0.0110245 | 0.000229037
766 | 0.0121713 | 0.000317898
767 | 0.0116568 | 0.000327315
768 | 0.0107007 | 0.000161264
769 | 0.0110211 | 0.000235393
770 | 0.0116901 | 0.000227838
771 | 0.0111156 | 0.000252181
772 | 0.0116687 | 0.000290061
773 | 0.0113716 | 0.000249119
774 | 0.0113096 | 0.000231914
775 | 0.011148 | 0.000267621
776 | 0.0110211 | 0.000248812
777 | 0.0107918 | 0.000298949
778 | 0.0108509 | 0.000300944
779 | 0.010304 | 0.000179762
780 | 0.0108852 | 0.000150684
781 | 0.0105982 | 0.000156181
782 | 0.0109935 | 0.000214799
783 | 0.011075 | 0.00023247
784 | 0.0107083 | 0.000243151
785 | 0.011013 | 0.000238689
786 | 0.0104623 | 0.000241952
787 | 0.0106034 | 0.000290982
788 | 0.0105858 | 0.000286668
789 | 0.0103292 | 0.000378261
790 | 0.0111098 | 0.000292049
791 | 0.0103645 | 0.000257393
792 | 0.0104985 | 0.000230651
793 | 0.0108166 | 0.000226196
794 | 0.00998306 | 0.000295485
795 | 0.0103393 | 0.000297711
796 | 0.0113845 | 0.000409765
797 | 0.0110598 | 0.000362938
798 | 0.0102167 | 0.000357036
799 | 0.0108805 | 0.000365913
800 | 0.0101013 | 0.000441328
801 | 0.0103812 | 0.000318927
802 | 0.0107679 | 0.000279887
803 | 0.0102191 | 0.000329707
804 | 0.0100803 | 0.00026593
805 | 0.00993776 | 0.000261939
806 | 0.0106001 | 0.0002208
807 | 0.0102472 | 0.000258409
808 | 0.0110407 | 0.000238876
809 | 0.0106082 | 0.000299563
810 | 0.0109334 | 0.000369317
811 | 0.0106726 | 0.000359453
812 | 0.0107503 | 0.000416388
813 | 0.0101857 | 0.000352122
814 | 0.0100393 | 0.000475722
815 | 0.0113707 | 0.000344787
816 | 0.0105557 | 0.000238453
817 | 0.0102248 | 0.000301801
818 | 0.0102429 | 0.000435511
819 | 0.011014 | 0.000349831
820 | 0.00990486 | 0.000306324
821 | 0.0103307 | 0.000323587
822 | 0.0106654 | 0.000309279
823 | 0.0108447 | 0.000412957
824 | 0.0102558 | 0.000366181
825 | 0.0101075 | 0.000284726
826 | 0.0102181 | 0.000381632
827 | 0.0101728 | 0.000366687
828 | 0.0108318 | 0.000423749
829 | 0.0112424 | 0.000409525
830 | 0.0103288 | 0.000450409
831 | 0.0106277 | 0.000438284
832 | 0.0108089 | 0.000413978
833 | 0.0102911 | 0.000447305
834 | 0.0102053 | 0.000481076
835 | 0.0106535 | 0.000451151
836 | 0.011065 | 0.000372173
837 | 0.0109706 | 0.00035208
838 | 0.0107861 | 0.000310529
839 | 0.0100474 | 0.000405373
840 | 0.0113015 | 0.000498194
841 | 0.00993776 | 0.000491208
842 | 0.01015 | 0.000477706
843 | 0.0106711 | 0.000377453
844 | 0.0112367 | 0.000449592
845 | 0.010263 | 0.000430765
846 | 0.0107083 | 0.000488639
847 | 0.0105352 | 0.000553236
848 | 0.0104675 | 0.000411519
849 | 0.0108662 | 0.000430047
850 | 0.0103221 | 0.000510443
851 | 0.0105786 | 0.000496995
852 | 0.0104928 | 0.00033865
853 | 0.00938177 | 0.000330269
854 | 0.0105505 | 0.000315175
855 | 0.0110617 | 0.000383401
856 | 0.0110049 | 0.000511866
857 | 0.0105405 | 0.000441517
858 | 0.0107908 | 0.000406037
859 | 0.0107517 | 0.000354356
860 | 0.0100875 | 0.00059668
861 | 0.0103922 | 0.000524476
862 | 0.0104041 | 0.00046294
863 | 0.0101333 | 0.000443261
864 | 0.00984669 | 0.000394955
865 | 0.00995445 | 0.000383239
866 | 0.0101738 | 0.000438217
867 | 0.00991917 | 0.000339535
868 | 0.0101867 | 0.000368785
869 | 0.0105371 | 0.000428326
870 | 0.00987101 | 0.000466119
871 | 0.0101361 | 0.000475125
872 | 0.0106401 | 0.000370094
873 | 0.0100408 | 0.000388107
874 | 0.0100017 | 0.000414654
875 | 0.00933266 | 0.000459509
876 | 0.0111017 | 0.000379615
877 | 0.00941133 | 0.00059892
878 | 0.0103784 | 0.000592998
879 | 0.0109105 | 0.00058554
880 | 0.00977182 | 0.000493602
881 | 0.0107231 | 0.000459501
882 | 0.00991726 | 0.000513768
883 | 0.00978661 | 0.000665771
884 | 0.0100946 | 0.0006476
885 | 0.0101399 | 0.000369209
886 | 0.0102863 | 0.00018939
887 | 0.00851583 | 0.00057636
888 | 0.0102825 | 0.00044262
889 | 0.00987577 | 0.000460632
890 | 0.0103483 | 0.000618663
891 | 0.00981188 | 0.000595692
892 | 0.0103316 | 0.000603699
893 | 0.00968742 | 0.000546727
894 | 0.00976562 | 0.000604542
895 | 0.0095911 | 0.000551854
896 | 0.0100446 | 0.000622112
897 | 0.00938892 | 0.000792943
898 | 0.0111508 | 0.000585329
899 | 0.00983906 | 0.000561603
900 | 0.010519 | 0.000614794
901 | 0.0106044 | 0.000553157
902 | 0.00929213 | 0.000658563
903 | 0.0102448 | 0.000741053
904 | 0.0100327 | 0.000705007
905 | 0.0101261 | 0.000594775
906 | 0.00946617 | 0.000571721
907 | 0.010437 | 0.0006277
908 | 0.0108576 | 0.000637317
909 | 0.0100412 | 0.000621854
910 | 0.0101738 | 0.000647735
911 | 0.01054 | 0.000630153
912 | 0.00958872 | 0.000592163
913 | 0.0102267 | 0.000907144
914 | 0.00993967 | 0.000454117
915 | 0.00869083 | 0.000581238
916 | 0.00911665 | 0.000588565
917 | 0.00993729 | 0.000699454
918 | 0.00941181 | 0.000654529
919 | 0.00945139 | 0.00058523
920 | 0.0101495 | 0.000568249
921 | 0.0109706 | 0.000621995
922 | 0.0103235 | 0.000724893
923 | 0.0103674 | 0.000748167
924 | 0.00942326 | 0.000977337
925 | 0.00985765 | 0.000596485
926 | 0.00934124 | 0.000482163
927 | 0.00921154 | 0.000585565
928 | 0.0100026 | 0.00109348
929 | 0.0101328 | 0.000754076
930 | 0.00837708 | 0.00104909
931 | 0.00881195 | 0.00083309
932 | 0.00998116 | 0.000791106
933 | 0.00926685 | 0.000830659
934 | 0.0104532 | 0.000792099
935 | 0.0105777 | 0.000951842
936 | 0.00977707 | 0.000896722
937 | 0.0103664 | 0.00106043
938 | 0.00966978 | 0.00120085
939 | 0.00945807 | 0.000969999
940 | 0.0104184 | 0.00126664
941 | 0.0122824 | 0.00119993
942 | 0.00906706 | 0.001269
943 | 0.0096426 | 0.00132453
944 | 0.00842714 | 0.00103771
945 | 0.0107574 | 0.00101889
946 | 0.0116224 | 0.00123653
947 | 0.0105076 | 0.00105719
948 | 0.00911236 | 0.00135096
949 | 0.00940609 | 0.00126611
950 | 0.00870657 | 0.00133333
951 | 0.0109811 | 0.00121449
952 | 0.00930691 | 0.00154031
953 | 0.00801134 | 0.00119796
954 | 0.0134697 | 0.00123526
955 | 0.00863791 | 0.00159354
956 | 0.0105162 | 0.00125162
957 | 0.00866508 | 0.00113522
958 | 0.0120006 | 0.00137611
959 | 0.00928974 | 0.00151201
960 | 0.0116086 | 0.00174485
961 | 0.00757742 | 0.00218425
962 | 0.00953341 | 0.00251566
963 | 0.00974846 | 0.00242447
964 | 0.00750399 | 0.00178782
965 | 0.00820923 | 0.00151085
966 | 0.0068965 | 0.00204075
967 | 0.0111551 | 0.00246088
968 | 0.0105166 | 0.00241407
969 | 0.00653553 | 0.00246896
970 | 0.0107861 | 0.00193052
971 | 0.00876951 | 0.00187702
972 | 0.00908089 | 0.00248095
973 | 0.00915861 | 0.00229887
974 | 0.0102019 | 0.00177731
975 | 0.00886965 | 0.00174388
976 | 0.00288057 | 0.00242154
977 | 0.0071559 | 0.00260608
978 | 0.00846243 | 0.00316913
979 | 0.0112662 | 0.00186438
980 | 0.00748301 | 0.00316803
981 | 0.0059762 | 0.00300292
982 | 0.0126715 | 0.00261447
983 | 0.00923204 | 0.0021997
984 | 0.00683546 | 0.00226294
985 | 0.00558853 | 0.00311115
986 | 0.00608635 | 0.0031011
987 | 0.0123158 | 0.0027389
988 | 0.00867605 | 0.003477
989 | 0.0074234 | 0.00355009
990 | 0.003654 | 0.00328394
991 | 0.00404787 | 0.00324858
992 | 0.00997639 | 0.00311077
993 | 0.00240707 | 0.00409288
994 | 0.00481176 | 0.00363101
995 | 0.00670433 | 0.00344416
996 | 0.0104914 | 0.00299547
997 | 0.00328112 | 0.00284436
998 | 0.00202084 | 0.00347606
999 | 0.00719547 | 0.00373987
1000 | 0.00637388 | 0.00519256
1001 | 0.00794029 | 0.00374602
1002 | 0.00479174 | 0.00464008
1003 | 0.0063138 | 0.00461452
1004 | 0.0057354 | 0.00511459
1005 | 0.0102434 | 0.00500944
1006 | 0.0037322 | 0.00375099
1007 | 0.000914097 | 0.00257883
1008 | 0.00502348 | 0.00245354
1009 | 0.000597477 | 0.00352963
1010 | 0.0104141 | 0.00275323
1011 | 0.00724316 | 0.00498587
1012 | 0.00504684 | 0.00513802
1013 | 0.003685 | 0.00623187
1014 | 0.00394583 | 0.00537196
1015 | 0.00587702 | 0.00487632
1016 | 0.00983715 | 0.00442136
1017 | -0.000244617 | 0.00389628
1018 | 0.00549221 | 0.00499175
1019 | 0.00462914 | 0.0058283
1020 | 0.00883532 | 0.00674666
1021 | 0.00247002 | 0.00543273
1022 | -0.000410557 | 0.00456143
1023 | 0.00170612 | 0.00447122
1024 | 0.00469828 | 0.00553909
1025 | -0.00137329 | 0.00673907
1026 | -0.00733185 | 0.00682899
1027 | -0.000564575 | 0.00804577
1028 | 0.0101953 | 0.00670012
1029 | 0.00930119 | 0.00628573
1030 | 0.00809431 | 0.00894909
1031 | 0.0140886 | 0.00625007
1032 | -0.00390768 | 0.00925141
1033 | -0.00322723 | 0.00807258
1034 | 0.0134382 | 0.00870195
1035 | -0.00351191 | 0.00802235
1036 | 0.0057559 | 0.00845838
1037 | 0.000952244 | 0.0062459
1038 | 0.0159955 | 0.00768389
1039 | 0.0066967 | 0.00784533
1040 | 0.0122066 | 0.00849968
1041 | -0.000200272 | 0.00718493
1042 | 0.00194454 | 0.00880981
1043 | 0.00718117 | 0.00862433
1044 | -0.00537682 | 0.0113676
1045 | -0.0041008 | 0.00823703
1046 | 0.0110011 | 0.00878949
1047 | -0.00449514 | 0.0111836
1048 | 0.00274563 | 0.00755419
1049 | -0.000250816 | 0.00864806
1050 | 0.0126948 | 0.00930581
1051 | -0.00425911 | 0.011101
1052 | -0.000658512 | 0.00773005
1053 | -0.00471258 | 0.0125228
1054 | -0.000414371 | 0.0092964
1055 | -0.0154676 | 0.00670998
1056 | -0.00446606 | 0.0109072
1057 | -0.00601721 | 0.0066412
1058 | 0.00890255 | 0.00864483
1059 | -0.0194516 | 0.00977478
1060 | -0.00398874 | 0.0163802
1061 | 0.00239277 | 0.011624
1062 | -0.0301595 | 0.0102965
1063 | 0.00575066 | 0.0126997
1064 | 0.0008955 | 0.015609
1065 | -0.00222063 | 0.0159814
1066 | -0.00515747 | 0.0203601
1067 | -0.0401783 | 0.0158532
1068 | -0.00558949 | 0.00883324
1069 | -0.0231471 | 0.0113971
1070 | -0.00570965 | 0.0213295
1071 | -0.00951195 | 0.0199756
1072 | -0.00656843 | 0.0213113
1073 | 0.0134964 | 0.020627
1074 | -0.0322437 | 0.0179593
1075 | 0.00297594 | 0.0214208
1076 | -0.025609 | 0.0262125
1077 | -0.0178318 | 0.0249794
1078 | -0.0174809 | 0.0210528
1079 | -0.0428624 | 0.0167058
1080 | -0.0158653 | 0.0192295
1081 | -0.0253601 | 0.0220427
1082 | -0.0679259 | 0.0190105
1083 | 0.00424194 | 0.0225688
1084 | -0.00917435 | 0.0288401
1085 | -0.0475578 | 0.0347015
1086 | -0.00519276 | 0.0310572
1087 | -0.00910282 | 0.0354181
1088 | -0.0382113 | 0.0335416
1089 | -0.0893459 | 0.0405957
1090 | -0.030448 | 0.0369702
1091 | -0.0700164 | 0.0309525
1092 | -0.0458698 | 0.0419922
1093 | -0.0137887 | 0.0400056
1094 | -0.0141115 | 0.0441982
1095 | -0.0221109 | 0.034338
1096 | -0.021462 | 0.046611
1097 | -0.0457134 | 0.0407239
1098 | 0.0100832 | 0.0440029
1099 | 0.0101018 | 0.0355659
1100 | -0.115873 | 0.0408715