## EM-Smart Fiber Parameters
Serial Number | Material | Effect | Power | Speed (mm/s) | Frequency(KHZ) | Line Distance | Loop | Focus | Remark
1 | Metal | Product identification without depth | 40% | 1000 | 20 | Line distance 0.05mm | 1 | Focus
2 | Metal | Engraving with depth | 70% | 800 | 20 | Line distance 0.05mm | Repeatable | Focus | The higher the loops of laser engraving, the deeper the engraving depth
3 | Brass | Product identification without depth | 40% | 1000 | 20 | Line distance 0.05mm | 1 | Focus | Highly reflective materials, the marking content needs to deviate from the center of the work area
4 | Brass Watch | White marking | 60% | 1500 | 50 | Line distance 0.05mm | 3 | Focus | Highly reflective materials, Multiple passes required
5 | Stainless steel with mirror surface | Black marking | 60% | 200 | 40 | Line distance 0.05mm | 2 | Retrofocus
6 | Stainless steel | Black marking | 80% | 400 | 40 | Line distance 0.05mm | 2 | Retrofocus
7 | Stainless steel | White marking | 50% | 2000 | 60 | Line distance 0.05mm | 1 | Retrofocus
8 | Electroplated metal | Product identification without depth | 30% | 1200 | 40 | Line distance 0.05mm | 1 | Focus
9 | Anodized aluminum | Text, white | 40% | 1200 | 40 | Line distance 0.05mm | 2 | Focus
10 | Anodized aluminum | Vector, Black | 80% | 100 | 20 | Line distance 0.05mm | 1 | Focus
11 | Painted surface | Text | 50% | 1200 | 40 | Line distance 0.05mm | 2 | Focus | Adjust the laser power according to the paint thickness
12 | ABS | Text, gray | 20% | 1200 | 25 | Line distance 0.05mm | 2 | Focus
13 | PU leather | Text, pattern, light gray | 7% | 1200 | 20 | Line distance 0.05mm | 1 | Focus | Dark PU leather has the best effect, light color is recommended for single-line marking
14 | Cutlery Set | Text | 40% | 1200 | 40 | Line distance 0.05mm | 2 | Focus
15 | Card holder | Text | 40% | 1200 | 40 | Line distance 0.05mm | 2 | Focus
16 | Stainless steel flagon | Pattern | 50% | 1200 | 40 | Line distance 0.05mm | 2 | Focus
17 | Business card base | Text | 40% | 1200 | 40 | Line distance 0.05mm | 2 | Focus
18 | Cola | Text/pattern | 30% | 1200 | 40 | Line distance 0.05mm | 1 | Focus
19 | Small accessories | Text/pattern | 30% | 1200 | 40 | Line distance 0.05mm | 1 | Focus
20 | Phone case | Text/pattern | 10% | 1200 | 40 | Line distance 0.05mm | 2 | Focus
21 | Power bank | Text/pattern | 10% | 1200 | 40 | Line distance 0.05mm | 2 | Focus
22 | Commemorative coin | Bitcoin pattern | 80% | 500 | 20 | Line distance 0.05mm | 3 | Focus | 500*80 for the first loop; then 1000*30 for the second loop
23 | Bronze coin | Text/pattern | 60% | 1500 | 50 | Line distance 0.05mm | Multiple | Focus
24 | Bronze coin | Text/pattern | 80% | 800 | 30 | Line distance 0.05mm | Multiple | Focus
25 | Keychain | Cola pattern | 50% | 1000 | 20 | Line distance 0.05mm | 1 | Focus
26 | Photo printing on metal card | Photo | 40% | 1200 | 20 | Line distance 0.05mm | 1+1 | Focus | Bitmap, Invert. 800*20 for 2nd loop for polishing
27 | Photo printing on flask | Photo | 40% | 1500 | 20 | Line distance 0.05mm | 1+2 | Focus | Bitmap, Invert. 800*20 for 2nd loop for polishing
28 | Coated flask | Text/pattern | 60% | 1500 | 50 | Line distance 0.05mm | 1 | Focus
29 | Plastic Animal Ear Tag | Black marking | 20% | 1000 | 50 | Line distance 0.05mm | 1 | Focus | Light power recommended because of lower melting point of plastics
30 | Slate | Pattern | 80% | 1000 | 20 | Line distance 0.05mm | 1 | Focus
31 | Anodized aluminum | Black marking | 90% | 50 | 30 | Line distance 0.05mm | 1 | Focus
32 | Rubber | Text/pattern | 10% | 1500 | 20 | Line distance 0.05mm | 1 | Focus
33 | Slate | Text/pattern | 80% | 800 | 20 | Line distance 0.05mm | Multiple | Focus
34 | Animal Ear Tag (TPU) | Text/pattern | 15% | 1500 | 20 | Line distance 0.05mm | 1 | Focus
35 | Leather | Text/pattern | 10% | 1200 | 20 | Line distance 0.05mm | 1 | Focus
36 | Coated wood | Text/pattern | 30% | 1200 | 20 | Line distance 0.05mm | 1 | Focus
37 | Glasses Case | Text/pattern | 5% | 1200 | 20 | Line distance 0.05mm | 1 | Focus
38 | Glasses Case | Text/pattern | 15% | 1400 | 20 | Line distance 0.05mm | 1 | Retrofocus
39 | Stainless Steel | Black marking | 50% | 200 | 30 | Line distance 0.005mm | 1 | Retrofocus
40 | Stainless Steel | White marking | 50% | 2000 | 60 | Line distance 0.05mm | 1 | Retrofocus
41 | Wood | Black marking | 80% | 200 | 20 | Line distance 0.05mm | 1 | Focus
42 | Cardboard | Black marking | 50% | 500 | 20 | Line distance 0.05mm | 1 | Focus
43 | Stainless Steel Dog Tag | Black marking | 80% | 200 | 40 | Line distance 0.05mm | 2 | Retrofocus
44 | Titanium steel | White marking | 20% | 1200 | 40 | Line distance 0.05mm | 1 | Retrofocus
45 | Titanium steel | Black marking | 80% | 1200 | 40 | Line distance 0.05mm | 1 | Retrofocus
46 | Leather with cloth cover | Black marking | 50% | 1500 | 40 | Line distance 0.05mm | 1 | Focus
47 | Gold | Marking/Engraving | 60% | 800 | 20 | Line distance 0.05mm | 1 | Focus
48 | Brass | White marking | 90% | 2000 | 50 | Line distance 0.03mm | 4 | Focus
49 | Brass | Black marking | 90% | 150 | 0 | Line distance 0.02mm | 1 | Focus
50 | Anodized aluminum | White marking | 90% | 2000 | 50 | Line distance 0.03mm | 1 | Focus
51 | Copper | Black marking | 100% | 200 | 45 | Line distance 0.001mm | 1 | Focus
52 | Plastic | Black marking | 45% | 1000 | 25 | Line distance 0.04mm | 1 | Focus
53 | ABS | Marking/Engraving | 30% | 500 | 30 | Line distance 0.03mm | Multiple | Focus
54 | Aluminum | Black marking | 95% | 300 | 20 | Line distance 0.045mm | 1 | Focus
55 | Aluminum | White marking | 90% | 2000 | 70 | Line distance 0.045mm | 1 | Focus
56 | Silver | Deep Engraving | 100% | 300 | 20 | Line distance 0.01mm | 12 | Focus
57 | Brown leather | Marking/Engraving | 20% | 1000 | 45 | Line distance 0.05mm | 1 | Focus
58 | Anneal Stainless Steel | Black marking | 30% | 100 | 60 | Line distance 0.003mm | 1 | Retrofocus
59 | 0.4mm brass | Wobble cutting | 100% | 50 | 20 |  | 20 | Focus
60 | Plastic | Black marking | 45% | 1000 | 25 | Line distance 0.04mm |  | Focus

## EM-Smart MOPA Parameters
Color | Speed (mm/s) | Power(%) | Frequency(KHZ) | Pulse width | Line Distance
Black | 1000 | 50 | 270 | 30 | 0.001
Yellow | 1000 | 60 | 375 | 9 | 0.005
Cyan | 800 | 30 | 300 | 6 | 0.001
White | 1000 | 40 | 50 | 150 | 0.03
Red | 1000 | 70 | 500 | 2 | 0.001
Green | 1500 | 30 | 400 | 13 | 0.001
Blue | 1000 | 50 | 350 | 4 | 0.001