## Sheet1
NAAMS ASSEMBLY STANDARDS
Materials Cross-Reference Table
7/31/2008
This document is Uncontrolled when printed
NAAMS GLOBAL METAL DESIGNATION/EQUIVALENTS
Material | US | Australia | Austria | Belgium | Brazil | Bulgaria | CIS Countries | China | Czech/Slovak | Euronorm | Finland | France | Germany | Great Britain | Hungary | India | International (ISO) | Italy | Japan | Poland | Korea | Romania | Spain | Sweden | Switzerland | Yugoslavia
Steel & Iron | 1010 | 1010 | ~St 02/St 12 | 10 |  |  | 10 | 10 | 12 010 | C10 |  | C10 | CK10/C10/1.0301 | 040 A 10 | C10 |  | C10 | C10 | S10C | 10 | SM 10 C
| 1018 |  |  | ~C16-2 |  |  |  | ~20 |  |  | ~ C15 | XC_18 |  | ~ 055 M 15 |  |  |  |  | AHA_18
| 1020 | 1020 | RC20 | ~C16-3 |  | 20 | 20 | 20 | 12 024 | 1.0402/1.1151 |  | C_20 | 1.0402/1.1151 | 070M20 | C22 |  | C20 | C22 | S_20_C | 20 | SM20C | OLC 20 | 1C 22 |  | CK_22 | C1130
| 1040 | 1040 | ~ C 45 SW | ~ C 46 |  | 40 | 40 | 40*
| 1045 | 1045 | C 45 SW | C46 | E 1045 | 45 | 45 | 45 | 12 050 | 1.0503/1.1191 | AF 65 | C_45 | 1.0503/1.1191 | 080 M 46 | C 45 E |  | C45 | C45 | S_45_C | 45 | SM45C | OLC 45 | C_45 | C_45_E | CK_45 | C1530
| 1060 | 1060 | C_60 | C60 |  |  | 60 | 60* | 12 061 | 1.0601/1.1221 |  | C_60 | 1.0601/1.1221 | C_60 | C_61 |  | C60 | C60 | S 60 C-CSP | 60 | ~SM 58 C | OLC 60 | 1C_60 | 1678 | C_60 | C1730/1731
| 4140 | 4140 | BOHLER V320 | 41 CrMo 4 | E4140 | 40ChML | 40ChFA-Sh | 42CrMo/~40Cr | 15 142 | 42CrMo4/1.7225 | MoC 410 M | 42 CD 4 | 42CrMo4/1.7225 | 42CrMo4 | 42CrMo4 |  | 42CrMo4 | 42CrMo4 | SCM_4 | 40HM | SCM_4 | 42 MoCr 11 | 42CrMo4 | 42CrMo4 |  | C4732
| 8620 | 8620 |  | 21 NiCrMo 2 | E8620 |  | 20ChGNM | 20CrNiMo/~20Cr |  | 20CrNiMo2/1.6523 | 21 NiCrMo 2 | 20 NCD 2 | 20CrNiMo2/1.6523 | 805 M 20 |  |  | 20NiCrMo2 | 20NiCrMo2 | SNCM 220 | 20HNM | SNCM 220 | ~ 20 MoCrNi 06 | 20 NiCrMo 2 | 2506 |  | C75201
| ASTM36 | [5 empty] | TU 14-104-150-97 A36 | GB/T 712 A36 | ~11 425 | 1.0044 |  |  | 1.0583 | ~ AH 36 |  |  |  |  | ~SM 400 B | AH36 |  | STAS 8324
| 303 | 303 |  |  | 303 | X8CrNiS18-9 | Ch18N10E | *303/Y1Cr18Ni9/~201/~202 | ~17 241 | X8CrNiS18-9 | 4305 | Z10CNF18.09 | X10CrNiS18 9/1.4305 | 303 | X 8 CrNiS 18-9 |  | X10CrNiS18-9 | X 8 CrNiS 18-9 | SUS303 |  | STS 303 |  | X 8 CrNiS 18-9 | R 300
| 304 | 304 | X 5 CrNi 18 10 S |  | 304 | X 5 CrNi 18-10 | 08Ch18N10 | 304/~201/~202 | X4CrNi18-10 | X5CrNi18 10/1.4301 | 4301 | 304 | X5CrNi18 10/1.4301 | 304 | X 5 CrNi 18-10 |  | X5CrNi18-9 | 304 | SUS 304 | 0H18N9 | STS 304 |  |  | 2332/2333 |  | ~CL45701
Aluminum | 6061 | 6061 |  | 6061 |  |  | AD33 | 6061/LD30 |  | 6061 |  | 6061 | 6061/AlMg1SiCu | H 20 |  | H 20/6061 | 6061/AlMg1SiCu | 6061 | A6061 | PA45 /AlMg1SiCu |  |  | 6061 |  |  | 3.5456.00 /AlMg1SiCu
| 7075 | 7075 | AlZnMgCu1.5 | 7075 |  |  | ~V95/~D95 | 7075/LC9 | ~AlZn6Mg2CuMn | 7075 |  | 7075 | AlZnMgCu1.5/7075 | 7075/L160 |  | 7075 | AlZn5.5MgCu/7075 | 7075 | A7075 |  |  |  | 7075 |  | 7075 | ~ 3.7553.00 /AlZn5MgCu1.5
| 380 | ~BA323 |  | AlSi8Cu3Fe |  |  | AL8/AJ16 | AL112 | AlSi8Cu2Mn | AlSi8Cu3 |  | A-S9U3 | AlSi8Cu3/~3.2163 |  |  | AlSi8Cu3 | 380/AlSi8Cu3Fe |  | ADC10 | AlSi9Cu3 |  |  | Al-8Si3Cu
| 713 | 713 | [14 empty] | 713
Copper | C93200 | [6 empty] | ~ZQSn6-6-3/C93200 |  | CuSn7Zn4Pb7-B | CuSn7Pb6Zn3 | CuSn7Pb6Zn4 | GB-CuSn7ZnPb/2.1091 | C 93200 |  |  | C93200 | [5 empty] | ~ CuSn7Zn4Pb6 |  | ~ CuSn7Pb6Zn4
| C11000 | ETP | Cu-E | CuE |  |  |  | T2 | 42 3001 | Cu-ETP; CW004A | Cu-ETP | Cu-ETP | E-Cu57; E-Cu58 | C 101; Cu-ETP-2 | Cu-E |  | Cu-ETP; 5182-A1/1 | Cu-ETP | C 1100 | Cu99.9E |  |  | Cu-ETP | Cu-ETP | Cu-ETP
| C15000 | [6 empty] | QZr0.2 |  | CuZr/CW120C |  |  | CuZr/2.1580 |  |  |  | CuZr; 5182-A2/4 |  | CuZr
| C15725 | [6 empty] | Al2O30.5
| C15760 | [6 empty] | Al2O31.1 | [8 empty] | CuAl2O3; 5182-C20/1
| C18200 |  | CuCr |  |  |  |  | QCr0.5 | CuCr1 | CuCr1; CW105C |  |  | CuCr | CC101 | CuCr1 |  | CuCr1; 5182-A2/1 |  | C1820 | CuCr |  |  | CuCr1
| C18150 |  | CuCrZr |  |  |  |  | CuCr1Zr |  | CuCr1Zr; CW106C |  |  | CuCrZr | CC102 | CuCr1Zr |  | CuCr1Zr; 5182-A2/2 | CuCrZr | C1815 |  |  |  | CuCr1Zr
| C17500 |  | CuCo2Be |  |  |  |  | BeA-10C | CuCo2Be | CuCo2Be; CW104C |  |  | CuCo2Be; 2.1293 | C 112 | CuCo2,5Be |  | CuCo2Be; 5182-A3/1
| C17510 |  | CuNi2Be |  |  |  |  | BeNiCu | CuNi2Be | CuNi2Be; CW110C |  |  | CuNi2Be |  |  |  | CuNi2Be; 5182-A3/3 |  | C1751
| C18000 | [6 empty] | CuCrNiSi |  | CuNi2Si; CW111C | [6 empty] | CuNi2Si; 5182-A3/2
| C17200 |  | CuBe2 |  |  |  |  | QBe1.9; QBe2.0 | CuBe2 | CuBe2; CW101C |  | CuBe1,9 | CuBe2; 2.1247 |  | CuBe2 |  | CuBe2; 5182-A4/2 | CuBe2 | C1720 | CuBe2 |  |  | CuBe2CoNi
| 1W3 | [6 empty] | CuW55
| 5W3 | [6 empty] | CuW70
| 10W3 | [6 empty] | CuW75 |  | W75Cu | [6 empty] | W75Cu; 5182-B10
| 30W3 | [6 empty] | CuW80 |  | W78Cu | [6 empty] | W78Cu; 5182-B11
~ Signifies Alternative Material * Less Common
Note on B25: RWMA CLASS 1
Note on B26: RWMA CLASS 20
Note on B27: RWMA CLASS 20
Note on B28: RWMA CLASS 2
Note on B29: RWMA CLASS 2
Note on B30: RWMA CALSS 3
Note on B31: RWMA CLASS 3
Note on B32: RWMA CLASS 3
Note on B33: RWMA Class 4
Note on B34: RWMA CLASS 10
Note on B35: RWMA CLASS 10
Note on B36: RWMA CLASS 11
Note on B37: RWMA CLASS 12